{"text_format":"1","workbook":"xlsx","n_sheets":2,"sheets":["new template","archived"],"not_rendered":{"charts":0,"images":0,"macros":1,"external_links":0,"defined_names":0,"comments":0,"pivot_tables":0},"unopened":[],"bounds":{"document_bytes":16777216,"sheet_cells":100000,"rows_first":2000,"rows_last":500,"rows_between":2000,"halvings":0,"cell_chars":16384,"cell_head_chars":4096},"cells_cut":0,"cells_raw":0,"read":"whole","date_system":"1900"}

{"sheet":"new template","index":0,"n_rows":4,"n_cols":31,"rows_kept":4,"cut":false,"hidden":false,"merged":[]}
["ID","Paper DOI","Material name","Material chemical composition","Sample ID","Processing method","Solutionizing","Aging ","Grain size ","Delta precepitates fraction","Delta precepitates size","Gama precepitates fraction","Gama precepitates size","Gama prime precepitates fraction","Gama prime precepitates size","Test standard","Temperature","Initial stress","Creep rupture time","Percentage permanent elongation","Percentage elongation after creep fracture","Percentage reduction of area after creep fracture","Percentage total extension","Percentage initial total extension","Percentage elastic extension","Percentage initial plastic extension","Percentage plastic extension","Percentage creep extension","Steady state creep rate","Stress Exponent (n)"," Activation Energy (Qc) "]
[{"$f":"B2 & \"_\" & E2","v":"10.1016/j.msea.2008.04.097_HT1"},"10.1016/j.msea.2008.04.097","Inconel 718","wt.%: C 0.04, Mn 0.09, Fe 18.64, S 0.0001, Si 0.07, Cu 0.17, Ni 53.09, Cr 18.11, Al 0.53, Ti 0.95, Co 0.21, Mo 3.03, Nb 5.05, Ta 0.01, P 0.009, B 0.003, Pb 0.1 ppm, Bi <0.1 ppm, Se <0.1 ppm, Nb + Ta 5.06","HT1","DUVAC (VIM electrode and VAR ingot) processes","1095 C, 1 h/AC","955 C, 1 h/AC + 720 C, 8 h/FC 57 K/h to 620 C, 8 h/AC","170 μm",null,null,null,null,null,null,"ASTM E 8M-94a","650°C","625 Mpa","159.74 ±19.18 h",null,"1.1542 ±0.0577%",null,null,null,null,null,null,null,"0.96 ×10−4 ±5.16×10−6"]
["10.1016/j.msea.2008.04.097_HT2","10.1016/j.msea.2008.04.097","Inconel 718","wt.%: C 0.04, Mn 0.09, Fe 18.64, S 0.0001, Si 0.07, Cu 0.17, Ni 53.09, Cr 18.11, Al 0.53, Ti 0.95, Co 0.21, Mo 3.03, Nb 5.05, Ta 0.01, P 0.009, B 0.003, Pb 0.1 ppm, Bi <0.1 ppm, Se <0.1 ppm, Nb + Ta 5.06","HT2","DUVAC (VIM electrode and VAR ingot) processes","1095 C, 1 h/AC","no aging condition 955 C","160 μm",null,null,null,null,null,null,"ASTM E 8M-94a","650°C","625 Mpa","331.18 ±28.93 h",null,"5.3565 ±0.2678%",null,null,null,null,null,null,null,"1.42 ×10−4 ±2.05 ×10−6"]
["10.1016/j.msea.2008.04.097_HT3","10.1016/j.msea.2008.04.097","Inconel 718","wt.%: C 0.04, Mn 0.09, Fe 18.64, S 0.0001, Si 0.07, Cu 0.17, Ni 53.09, Cr 18.11, Al 0.53, Ti 0.95, Co 0.21, Mo 3.03, Nb 5.05, Ta 0.01, P 0.009, B 0.003, Pb 0.1 ppm, Bi <0.1 ppm, Se <0.1 ppm, Nb + Ta 5.06","HT3","DUVAC (VIM electrode and VAR ingot) processes","1095 C, 1 h/AC","955 C, 3.5 h/AC","155 μm",null,null,null,null,null,null,"ASTM E 8M-94a","650°C","625 Mpa","196.75 ±16.48 h",null,"1.4892 ±0.0745%",null,null,null,null,null,null,null,"1.04 ×10−4 ±3.49 ×10−6"]

{"sheet":"archived","index":1,"n_rows":6,"n_cols":52,"rows_kept":6,"cut":false,"hidden":false,"merged":[[1,50,1,51],[0,27,0,51],[0,22,0,26],[0,8,0,21],[1,39,1,40],[1,41,1,42],[1,43,1,44],[1,45,1,46],[1,47,1,48],[1,29,1,30],[1,31,1,32],[1,33,1,34],[1,35,1,36],[1,37,1,38],[1,18,1,19],[1,20,1,21],[0,2,0,4],[0,5,0,7],[1,23,1,24],[1,25,1,26],[1,27,1,28],[1,8,1,9],[1,10,1,11],[1,12,1,13],[1,14,1,15],[1,16,1,17]]}
[null,null,"Material",null,null,"Processing",null,null,"Microstructure",null,null,null,null,null,null,null,null,null,null,null,null,null,"Testing parameters",null,null,null,null,"Creep properties"]
["ID (generated)","Paper DOI","Material name","Material chemical composition","sample ID","Processing method","Solutionizing","Aging ","Grain size ",null,"delta precepitates fraction",null,"delta precepitates size",null,"Gama precepitates fraction",null,"Gama precepitates size",null,"Gama prime precepitates fraction",null,"Gama prime precepitates size",null,"Test standard","Temperature",null,"Initial stress",null,"Creep rupture time",null,"Percentage permanent elongation",null,"ercentage elongation after creep fracture",null,"Percentage reduction of area after creep fracture",null,"Percentage total extension",null,"Percentage initial total extension",null,"Percentage elastic extension",null,"Percentage initial plastic extension",null,"Percentage plastic extension",null,"Percentage creep extension",null,"Steady state creep rate ",null,"Stress Exponent (n)"," Activation Energy Qc "]
[null,"value","value","value","value","value","value","value","value","unit","value","unit","value","unit","value","unit","value","unit","value","unit","value","unit","value","value","unit","value","unit","value","unit","value","unit","value","unit","value","unit","value","unit","value","unit","value","unit","value","unit","value","unit","value","unit","value","unit","value","value","unit"]
["10.1016/j.msea.2008.04.097_HT1","10.1016/j.msea.2008.04.097","Inconel 718","wt.%: C 0.04, Mn 0.09, Fe 18.64, S 0.0001, Si 0.07, Cu 0.17, Ni 53.09, Cr 18.11, Al 0.53, Ti 0.95, Co 0.21, Mo 3.03, Nb 5.05, Ta 0.01, P 0.009, B 0.003, Pb 0.1 ppm, Bi <0.1 ppm, Se <0.1 ppm, Nb + Ta 5.06","HT1","DUVAC (VIM electrode and VAR ingot) processes","1095 C, 1 h/AC","955 C, 1 h/AC + 720 C, 8 h/FC 57 K/h to 620 C, 8 h/AC",170,"μm",null,null,null,null,null,null,null,null,null,null,null,null,"ASTM E 8M-94a","650 C","°C",625,"Mpa","159.74 ± 19.18","h",null,null,"1.1542 ±0.0577","%",null,null,null,null,null,null,null,null,null,null,null,null,null,null,"0.96 ×10−4 ±5.16×10−6","1/s"]
["10.1016/j.msea.2008.04.097_HT2","10.1016/j.msea.2008.04.097","Inconel 718","wt.%: C 0.04, Mn 0.09, Fe 18.64, S 0.0001, Si 0.07, Cu 0.17, Ni 53.09, Cr 18.11, Al 0.53, Ti 0.95, Co 0.21, Mo 3.03, Nb 5.05, Ta 0.01, P 0.009, B 0.003, Pb 0.1 ppm, Bi <0.1 ppm, Se <0.1 ppm, Nb + Ta 5.06","HT2","DUVAC (VIM electrode and VAR ingot) processes","1095 C, 1 h/AC","no aging condition 955 C",160,"μm",null,null,null,null,null,null,null,null,null,null,null,null,"ASTM E 8M-94a","650 C","°C",625,"Mpa","331.18  ± 28.93 ","h",null,null,"5.3565 ±0.2678","%",null,null,null,null,null,null,null,null,null,null,null,null,null,null,"1.42 ×10−4 ±2.05 ×10−6","1/s"]
["10.1016/j.msea.2008.04.097_HT3","10.1016/j.msea.2008.04.097","Inconel 718","wt.%: C 0.04, Mn 0.09, Fe 18.64, S 0.0001, Si 0.07, Cu 0.17, Ni 53.09, Cr 18.11, Al 0.53, Ti 0.95, Co 0.21, Mo 3.03, Nb 5.05, Ta 0.01, P 0.009, B 0.003, Pb 0.1 ppm, Bi <0.1 ppm, Se <0.1 ppm, Nb + Ta 5.06","HT3","DUVAC (VIM electrode and VAR ingot) processes","1095 C, 1 h/AC","955 C, 3.5 h/AC",155,"μm",null,null,null,null,null,null,null,null,null,null,null,null,"ASTM E 8M-94a","650 C","°C",625,"Mpa","196.75  ± 16.48 ","h",null,null,"1.4892 ±0.0745","%",null,null,null,null,null,null,null,null,null,null,null,null,null,null,"1.04 ×10−4 ±3.49 ×10−6","1/s"]